## DownTemplate
重量偏差 | Ceq | As | Nb | Ni | Mo | V | Cr | S | P | Mn | Si | C | Cu | 伸长率Agt | 伸长率Agt | 伸长率Agt | 伸长率A | 伸长率A | 伸长率A | 抗拉强度 | 抗拉强度 | 抗拉强度 | 下屈服强度 | 下屈服强度 | 下屈服强度
-3.2 |  |  |  |  | 0.024 |  | 0.025 | 0.024 | 1.2 | 0.36 | 0.21 |  | 27 | 28 |  |  | 644 | 630 |  |  | 568 | 568
-2.8 |  |  |  |  | 0.024 |  | 0.028 | 0.022 | 1.21 | 0.41 | 0.25 |  | 28 | 27 |  |  | 637 | 641 |  |  | 562 | 541
-3.8 |  |  |  |  | 0.021 |  | 0.029 | 0.033 | 1.19 | 0.38 | 0.25 |  | 27 | 28 |  |  | 639 | 628 |  |  | 566 | 543
-2.2 |  |  |  |  | 0.028 |  | 0.026 | 0.024 | 1.16 | 0.41 | 0.22 |  | 27 | 28 |  |  | 612 | 628 |  |  | 550 | 561
-3.6 |  |  |  |  | 0.049 |  | 0.023 | 0.026 | 1.16 | 0.45 | 0.22 |  | 28 | 27 |  |  | 598 | 611 |  |  | 530 | 531
-4 |  |  |  |  | 0.025 |  | 0.033 | 0.032 | 1.09 | 0.42 | 0.22 |  | 25 | 24 | 24 | 24 | 622 | 638 | 646 | 635 | 505 | 520 | 526 | 535
-3.6 |  |  |  |  | 0.033 |  | 0.028 | 0.026 | 1.09 | 0.42 | 0.24 |  | 24 | 25 | 24 | 24 | 621 | 619 | 636 | 639 | 513 | 508 | 507 | 524
-2.5 |  |  |  |  | 0.052 |  | 0.03 | 0.024 | 1.18 | 0.41 | 0.22 |  | 24 | 25 |  |  | 617 | 602 |  |  | 518 | 495
-4.3 |  |  |  |  | 0.039 |  | 0.021 | 0.03 | 1.11 | 0.46 | 0.22 |  | 24 | 24 | 25 | 25 | 659 | 664 | 660 | 664 | 527 | 523 | 519 | 520
-2.4 |  |  |  |  | 0.034 |  | 0.026 | 0.026 | 1.12 | 0.39 | 0.23 |  | 25 | 24 |  |  | 637 | 635 |  |  | 543 | 541
-3.3 |  |  |  |  | 0.031 |  | 0.022 | 0.028 | 1.02 | 0.43 | 0.26 |  | 24 | 24 | 25 | 25 | 627 | 610 | 622 | 621 | 509 | 491 | 510 | 508
-3.8 |  |  |  |  | 0.051 |  | 0.032 | 0.034 | 1.08 | 0.39 | 0.25 |  | 26 | 28 |  |  | 635 | 633 |  |  | 557 | 557
-3.1 |  |  |  |  | 0.029 |  | 0.035 | 0.031 | 1.13 | 0.47 | 0.22 |  | 26 | 28 |  |  | 623 | 621 |  |  | 557 | 551
-3.3 |  |  |  |  | 0.042 |  | 0.033 | 0.03 | 1.04 | 0.49 | 0.24 |  | 26 | 28 |  |  | 638 | 642 |  |  | 567 | 576
-2.9 |  |  |  |  | 0.035 |  | 0.028 | 0.025 | 1.02 | 0.47 | 0.24 |  | 24 | 25 | 24 | 25 | 600 | 618 | 608 | 632 | 492 | 508 | 496 | 520
-2.8 |  |  |  |  | 0.036 |  | 0.025 | 0.024 | 1.17 | 0.43 | 0.23 |  | 24 | 25 | 24 | 25 | 642 | 625 | 621 | 642 | 518 | 502 | 499 | 515
-3 |  |  |  |  | 0.024 |  | 0.026 | 0.025 | 1.09 | 0.39 | 0.24 |  | 24 | 25 | 24 | 25 | 621 | 611 | 615 | 610 | 503 | 504 | 499 | 502
-4.2 |  |  |  |  | 0.051 |  | 0.03 | 0.034 | 1.2 | 0.4 | 0.24 |  | 26 | 25 |  |  | 601 | 599 |  |  | 527 | 513
-3.5 |  |  |  |  | 0.037 |  | 0.035 | 0.026 | 1.11 | 0.43 | 0.25 |  | 24 | 25 |  |  | 619 | 638 |  |  | 540 | 547
-2.6 |  |  |  |  | 0.029 |  | 0.03 | 0.032 | 1.19 | 0.44 | 0.23 |  | 24 | 24 | 25 | 25 | 593 | 588 | 603 | 596 | 475 | 471 | 487 | 482
-2.8 |  |  |  |  | 0.022 |  | 0.021 | 0.021 | 1.04 | 0.36 | 0.22 |  | 25 | 25 | 24 | 24 | 648 | 641 | 627 | 628 | 530 | 526 | 506 | 507
-3.1 |  |  |  |  | 0.024 |  | 0.033 | 0.026 | 1.06 | 0.44 | 0.21 |  | 24 | 24 | 25 | 25 | 618 | 597 | 628 | 608 | 504 | 480 | 513 | 493
-3.4 |  |  |  |  | 0.03 |  | 0.02 | 0.019 | 1.11 | 0.41 | 0.23 |  | 24 | 25 | 25 | 24 | 635 | 639 | 655 | 637 | 500 | 511 | 532 | 505
-3.7 |  |  |  |  | 0.032 |  | 0.029 | 0.026 | 1.12 | 0.44 | 0.21 |  | 27 | 26 |  |  | 632 | 621 |  |  | 535 | 525
-4.1 |  |  |  |  | 0.031 |  | 0.025 | 0.03 | 1.09 | 0.35 | 0.25 |  | 26 | 27 |  |  | 588 | 625 |  |  | 497 | 530
-3.3 |  |  |  |  | 0.041 |  | 0.03 | 0.029 | 1.15 | 0.35 | 0.24 |  | 24 | 24 | 24 | 25 | 615 | 612 | 610 | 616 | 507 | 498 | 497 | 505
-2.2 |  |  |  |  | 0.049 |  | 0.031 | 0.032 | 1.13 | 0.41 | 0.25 |  | 28 | 27 |  |  | 616 | 578 |  |  | 546 | 512
-2.4 |  |  |  |  | 0.028 |  | 0.036 | 0.028 | 1.09 | 0.45 | 0.23 |  | 24 | 25 | 24 | 25 | 637 | 635 | 636 | 640 | 524 | 525 | 525 | 533
-2.3 |  |  |  |  | 0.034 |  | 0.029 | 0.033 | 1.1 | 0.47 | 0.21 |  | 25 | 24 | 24 | 25 | 621 | 611 | 615 | 610 | 503 | 504 | 499 | 502